## Resistance Log
Design ID | Trial 1 (Ω) | Trial 2 (Ω) | Trial 3 (Ω) | Trial 4 (Ω) | Trial 5 (Ω) | Trial 6 (Ω) | Trial 7 (Ω) | Mean (Ω) | Notes
Design A (top&btm) | 249 | 210 | 344 | 405 | 400 | 399 | 426 | 394.8 | 5mm width
Design B (left&right) | 89.7 | 91.8 | 30 | 117.5 | 119 | 115.5 | 129 | 102.2 | 5mm width
Design C | 430 | 400 | 415 |  |  |  |  | 415 | 8mm width

## Final sample
Old
Sample | Node 1 (Ω) | Node 2 (Ω) | Node 3 (Ω) | Node 4 (Ω) | Node 5 (Ω)
1 | 480 | 390 | 370 | 500 | 470
2 | 490 | 320 | 420 | 450 | 350
3 | 290 | 330 | 270 | 380 | 360
New
Sample | Node 1 (Ω) | Node 2 (Ω) | Node 3 (Ω) | Node 4 (Ω) | Node 5 (Ω)
1 | 255 | 225 | 210 | 250 | 240
2 | 325 | 265 | 235 | 248 | 290

## Design B
Design | Trial 1 (Ω) | Trial 2 (Ω) | Trial 3 (Ω) | Trial 4 (Ω) | Trial 5 (Ω) | Mean (Ω) | SD
45/135 degree | 103 | 92 | 106.5 | 102 | 105 | 101.7 | 5.69649
0/90 degree | 111 | 115 | 111.5 | 124.5 | 125 | 117.4 | 6.886581
0/0 degree | 160 | 170 | 164 | 156 | 168 | 163.6 | 5.727128
90/90 degree | 121 | 127 | 123 | 126 | 125.5 | 124.5 | 2.44949
45/45 degree | 132 | 111.5 | 123 | 133 | 111 | 122.1 | 10.64425
135/135 degree | 126.5 | 107 | 119 | 125 | 121 | 119.7 | 7.710383

## Sheet1
Parameters | Settings | Parameters (Unchanged) | Settings | Parameters (Changed) | Settings
Nozzle Diameter | 0.4 mm | Initial Layer | 50 mm/s | Initial Layer | 25 mm/s
Layer Height | 0.2 mm | Initial Layer Infill | 105 mm/s | Initial Layer Infill | 25 mm/s
Printing Speed | 50 mm/s | Outer Wall | 200 mm/s | Outer Wall | 25 mm/s
Printing Bed Temperature | 65 °C | Inner Wall | 300 mm/s | Inner Wall | 25 mm/s
Cooling Fan speed | 100% | Internal Solid Infill | 250 mm/s | Internal Solid Infill | 25 mm/s
Infill Density | 100%